## Yard app 2019
YARD APPLICATION 2019
DATE OF APPLICATION | PRODUCTS | DATE OF PRODUCTION | BATCH NO. | WEATHER CONDITION | PROTOCOL OF APPLICATION | MASON | SURFACE AREA M² | THICKNESS OF APPLICATION | FEEDBACK/Status | OPEN TIME | Action Taken
2019-01-24 | Ragrefix 02 | 2019-01-16 | 15 | Sunny | Trowelling (Frotté) x1/Trowelling (Roulé) x2/Gloss(Glacer)/Sponge x1 | MICHAEL | 1*1m | 10-12mm | crack | 3h18
2019-01-24 | Crepifix 02 | 2019-01-24 | 18 | Sunny | Trowelling (Frotté) x1/Trowelling (Roulé) x2/Gloss(Glacer)/Sponge x1 | MICHAEL | 500*600mm | 10-12mm | crack | 3h20
2019-01-24 | Crepifix 02 | 2019-01-22 | 51 | Sunny | Trowelling (Frotté) x1/Trowelling (Roulé) x2/Gloss(Glacer)/Sponge x1 | MICHAEL | 500*600mm | 10-12mm | crack | 2h59
2019-01-18 | Crepifix 02 | 2018-12-01 | 64 | Sunny | Trowelling (Frotté) x1/Trowelling (Roulé) x2/Gloss(Glacer)/Sponge x1 | MICHAEL | 500*600mm | 12-13mm | many cracks | 3H41
2019-01-25 | Crepifix 02 | 2019-01-10 | 29 | Sunny | Trowelling (Frotté) x1/Trowelling (Roulé) x2/Gloss(Glacer)/Sponge x1 | MICHAEL | 500*600mm | 10-12mm | crack | 3h02
2019-01-31 | Tyrotop 06 |  |  | Sunny |  | MICHAEL | 4*1m2 |  | lack adhesion, product too fine
2019-01-31 | Screed 02 | 2018-11-28 | 7 | Sunny |  | MICHAEL | 500*500mm | 10-12mm | good | 2h47
2019-01-31 | Screed 02 | 2018-11-28 | 7 | Sunny |  | MICHAEL | 500*500mm | 8-10mm | good | 1h51
2019-01-31 | Screed 02 | 2018-11-28 | 7 | Sunny |  | MICHAEL | 500*500mm | 12-14mm | good | 2h42
2019-02-02 | Crepifix 02 | 2019-01-24 | 75 | Sunny | Trowelling (Frotté) x1/Trowelling (Roulé) x2/Gloss(Glacer)/Sponge x1 | MICHAEL | 500*600mm | 10-12mm | good | 3h27
2019-02-02 | Plastertop Epais | 2019-02-02 | 2 | Sunny | Trowelling (Frotté) x1/Trowelling (Roulé) x1/Sponge x1 | MICHAEL | 500*500mm | 8-10mm | good | 2h05
2019-02-11 | Ragrefix 02 | 2019-01-28 | 33 | Cloudy and Rainy | Trowelling (Frotté) x1/Trowelling (Roulé) x2/Gloss(Glacer)/Sponge x1 | MICHAEL | (700 *630)mm | 10-12mm | good | 5h45
2019-02-19 | Crepifix 02 | 2019-02-18 | 50 | Sunny | Trowelling (Frotté) x1/Trowelling (Roulé) x2/Gloss(Glacer)/Sponge x1 | MICHAEL | 500*600mm | 10-12mm | good | 3h42
2019-02-19 | Traditional Mortar |  |  | Sunny | Trowelling (Frotté) x1/Trowelling (Roulé) x2/Gloss(Glacer)/Sponge x1 | MICHAEL | 1*1m | 10-12mm | not good, coarse, lack adhesion | n/a
2019-02-23 | Ragrefix 02 | 2019-02-21 | 18 | Sunny and Cloudy | Trowelling (Frotté) x1/Gloss(Glacer)x5 | MICHAEL | 1*1m | 10-12mm | finish not adequate for this product | 4h12
2019-02-23 | Crepifix 02 | 2019-02-20 | 5 | Sunny and Cloudy | Trowelling (Frotté) x1/Trowelling (Roulé) x2/Gloss(Glacer)/Sponge x1 | MICHAEL | 1*1m | 10-12mm |  | 4h04
2019-02-26 | Crepifix 02 | 2019-02-20 | 5 | cloudy | Trowelling (Frotté) x1/Trowelling (Roulé) x2/Gloss(Glacer)/Sponge x1 | MICHAEL | 500*600mm | 15-16mm | good | 4h31
2019-03-08 | Crepifix 02 | 2019-03-07 | 41 | sunny | Trowelling (Frotté) x1/Trowelling (Roulé) x2/Gloss(Glacer)/Sponge x1 | MICHAEL | 500*600mm | 15mm | good | 3h49
2019-03-08 | Crepifix 02 | 2019-03-07 | 41 | sunny | Trowelling (Frotté) x1/Trowelling (Roulé) x2/Gloss(Glacer)/Sponge x1 | MICHAEL | 500*600mm | 12mm | good | 3h31
2019-03-08 | Crepifix 02 | 2019-03-07 | 41 | sunny | Trowelling (Frotté) x1/Trowelling (Roulé) x2/Gloss(Glacer)/Sponge x1 | MICHAEL | 500*600mm | 8mm | good | 3h09
2019-03-08 | Ragrefix 0.300 | 2019-03-08 | 1 | sunny | Trowelling (Frotté) x2/Sponge x1 | MICHAEL | 500*600mm | 8-10mm | good | 3h54
2019-03-08 | Ragrefix 0.300 |  |  | sunny | Trowelling (Frotté) x2/Sponge x1 | MICHAEL | 500*600mm | 8-10mm | cracks | 3h07
2019-03-09 | Crepifix 02 | 2019-02-20 | 5 | curing room | Trowelling (Frotté) x1 | MICHAEL | 400*500mm | 12mm | good | 4h16
2019-03-09 | Crepifix 02 | 2019-02-20 | 5 | curing room | Trowelling (Frotté) x1 | MICHAEL | 400*500mm | 8mm | good | 3h36
2019-03-11 | Crepifix 02 | 2019-03-08 | 17 | curing room | Trowelling (Frotté) x1 | MICHAEL | 400*500mm | 15mm | good | 5H26
2019-03-11 | Crepifix 02 | 2019-03-08 | 17 | curing room | Trowelling (Frotté) x1 | MICHAEL | 400*500mm | 15mm | good | 5h29
2019-03-14 | Crepifix 02 | 2019-03-08 | 17 | sunny |  | MICHAEL | 500*600mm | 30mm | good | 4h35
2019-03-14 | Crepifix 02 | 2019-03-08 | 14 | sunny |  | MICHAEL | 500*600mm | 20mm | good | 4h18
2019-03-14 | Ragrefix 02 |  |  | sunny | Trowelling (Frotté) x1/Trowelling (Roulé) x2/Gloss(Glacer)/Sponge x1 | MICHAEL | 500*600mm | 12mm | good | 3h41
2019-04-04 | Crepifix 02 | 2019-04-01 |  | sunny | Trowelling (Frotté) x1/Trowelling (Roulé) x2/Gloss(Glacer)/Sponge x1 | MICHAEL | 500*600mm | 10-12mm | no cracks, good finish, presence of fibres | 3H56
2019-04-08 | Grout R/19/013 |  |  | sunny |  | MICHAEL |  |  | tacky, lack workability, open time < 30 mins
2019-04-11 | Crepifix R/19/035 |  |  | sunny | Trowelling (Frotté) x1/Trowelling (Roulé) x2/Gloss(Glacer)/Sponge x1 | MICHAEL | 500*600mm | 8-10mm | tacky,long open time for this thickness, no cracks noted | 4H13
2019-04-12 | Plastertop Epais R/19/036 |  |  | sunny | Trowelling (Frotté) x1/Trowelling (Roulé) x1/Sponge x1 | MICHAEL | 500*500mm | 10mm | over tacky, cracks noted the next day | 4H11
2019-04-12 | Bloctop R/19/039 |  |  | sunny |  | MICHAEL |  |  | more tacky than usual due to flyash in OPC
2019-04-16 | Crepifix 02 | 2019-04-13 | 29 | Cloudy | Gloss Finish (*5) | MICHAEL | 600*1300mm | 12-15mm | good | 6h31
2019-04-17 | Crepifix 02 | 2019-04-15 | 37 | sunny | Trowelling (Frotté) x1/Trowelling (Roulé) /Gloss(Glacer)/Sponge x1 | MICHAEL | 500*600mm | 10-12mm | good | 5H14
2019-04-17 | Mep Crepi Pro |  |  | sunny | Trowelling (Frotté) x1/Trowelling (Roulé) /Gloss(Glacer)/Sponge x1 | MICHAEL | 500*600mm | 10-12mm | good | 5H03
2019-04-17 | Ragrefix 02 | 2019-04-12 | 17 | sunny | Trowelling (Frotté) x1/Trowelling (Roulé) /Gloss(Glacer)/Sponge x1 | MICHAEL | 500*600mm | 10-12mm | good | 5H17
2019-04-18 | Crepifix 02 | 2019-04-13 | 29 | cloudy/sunny | Trowelling (Frotté) x1/Trowelling (Roulé) /Gloss(Glacer)/Sponge x1 | MICHAEL | 600*1300mm | 15mm | After leveling, cracks appeared & also after finishing cracks appeared | 5H36
2019-04-18 | Crepifix 02 | 2019-04-13 | 29 | cloudy/sunny | Trowelling (Frotté) x1/Trowelling (Roulé) /Gloss(Glacer)/Sponge x1 | MICHAEL | 600*1300mm | 30mm | Till now no anomaly noted. | 6H04
2019-04-19 | SLS -R/19/047 |  |  |  |  | MICHAEL | 900*900 | 8-12mm | Several cracks, Product not good
2019-04-24 | Crepifix | 2019-04-17 | 9 | sunny | Trowelling (Frotté) x1/Trowelling (Roulé) /Gloss(Glacer)/Sponge x1 | MICHAEL | 600*1300mm | 10-12mm | good | 4H00
2019-04-24 | Crepifix | 2019-04-17 | 9 | sunny | Trowelling (Frotté) x1/Trowelling (Roulé) /Gloss(Glacer)/Sponge x1 | MICHAEL | 600*1300mm | 10-12mm | good | 3H11
2019-04-24 | Crepifix | 2019-04-17 | 9 | sunny | Trowelling (Frotté) x1/Trowelling (Roulé) /Gloss(Glacer)/Sponge x1 | MICHAEL | 600*1300mm | 10-12mm | good | 2H38
2019-04-24 | Plastertop Epais ( R/19/042) |  |  | sunny | Trowelling (Frotté) x1/Trowelling (Roulé) x1/Sponge x1 | MICHAEL | 500*500mm | 10-12mm | more tacky than usual due to flyash in OPC, cracks noted the next day | 3H32
2019-04-25 | Crepifix ( R/19/041) |  |  | Cloudy | Trowelling (Frotté) x1/Trowelling (Roulé) /Gloss(Glacer)/Sponge x1 | MICHAEL | 500*600mm | 10-12mm | Slightly tacky, till now no cracks no noted. | 5H02
2019-04-25 | Bloctop ( R/19/045) |  |  | Cloudy |  | MICHAEL |  |  | good, product has same properties as our production
2019-04-28 | Crepifix 02 | 2019-04-25 | 6 | sunny | Trowelling (Frotté) x1/Trowelling (Roulé) /Gloss(Glacer)/Sponge x1 | MICHAEL | 600*1300mm | 15mm | mortar seems to go downwards due to vibration | 5H03
2019-04-28 | Crepifix 02 | 2019-04-25 | 6 | sunny | Trowelling (Frotté) x1/Trowelling (Roulé) /Gloss(Glacer)/Sponge x1 | MICHAEL | 600*1300mm | 30mm | mortar seems to go downwards due to vibration & forms cracks during application | 6H24
2019-04-30 | Plastertop Fin ( R/19/046) |  |  | sunny | Taloce finish | MICHAEL | 500*600mm | 1-2mm | good | 41mins
2019-04-30 | Plastertop Fin ( R/19/040) |  |  | sunny | Taloce finish | MICHAEL | 500*600mm | 1-2mm | Slightly tacky, not good workability | 52 mins
2019-05-02 | Crepifix 02 ( R/19/051) |  |  | sunny | Trowelling (Frotté) x1/Trowelling (Roulé) /Gloss(Glacer)/Sponge x1 | MICHAEL | 500*600mm | 10-12mm | slightly tacky, | 4H03
2019-05-02 | Plastertop Fin ( R/19/054) |  |  | sunny | Taloce finish | MICHAEL | 500*600mm | 1-2mm | Not good, over tacky, finish nil
2019-05-02 | R/19/052 Crepifix 02 |  |  | cloudy | Trowelling (Frotté) x1/Trowelling (Roulé) /Gloss(Glacer)/Sponge x1 | MICHAEL | 500*600mm | 10-12mm | slightly more tacky than R/19/051 | 4H41
2019-05-02 | Crepifix 02 R/19/053 |  |  | cloudy | Trowelling (Frotté) x1/Trowelling (Roulé) /Gloss(Glacer)/Sponge x1 | MICHAEL | 500*600mm | 10-12mm | slightly more tacky than R/19/051, no cracks noted till now | 4H56
2019-05-03 | Crepifix 02 R/19/055 |  |  | cloudy | Trowelling (Frotté) x1/Trowelling (Roulé) /Gloss(Glacer)/Sponge x1 | MICHAEL | 500*600mm | 10-12mm | good, product has same properties as our production | 3H34
2019-05-03 | Crepifix 02 R/19/056 |  |  | cloudy | Trowelling (Frotté) x1/Trowelling (Roulé) /Gloss(Glacer)/Sponge x1 | MICHAEL | 500*600mm | 10-12mm | good | 3H29
Note on J4: Roupsen Kooshna: c.complain
Note on J5: Roupsen Kooshna: compare products to customer compaint
Note on J6: Roupsen Kooshna: compare products to customer compaint
Note on J7: Roupsen Kooshna: customer complaint
Note on J8: Roupsen Kooshna: check previous production
Note on B9: Roupsen Kooshna: R/19/007
Note on B10: Roupsen Kooshna: mix with 02 washed
Note on J10: Roupsen Kooshna: to verify minimum thickness for application
Note on B11: Roupsen Kooshna: mix with 04 washed
Note on J11: Roupsen Kooshna: to verify minimum thickness for application
Note on B12: Roupsen Kooshna: mix with rocksand 06
Note on J12: Roupsen Kooshna: to verify minimum thickness for application
Note on J15: Roupsen Kooshna: hard lumps
Note on B17: Roupsen Kooshna: 1:4, 20% OPC
Note on K17: Roupsen Kooshna: finish nil, product unworkable
Note on F18: Roupsen Kooshna: gloss finish
Note on F19: Roupsen Kooshna: wetting surface with sea water 1 day before
Note on F20: Roupsen Kooshna: Application one go
Note on F24: Roupsen Kooshna: mauritian method
Note on B25: Roupsen Kooshna: R/19/031
Note on F25: Roupsen Kooshna: mauritian method
Note on E26: Roupsen Kooshna: humidity: 55.1% Temp: 20.3
Note on E27: Roupsen Kooshna: humidity: 55.1% Temp: 20.3
Note on E28: Roupsen Kooshna: humidity: 60.2% Temp: 20.3
Note on F28: Roupsen Kooshna: application one go
Note on E29: Roupsen Kooshna: humidity: 60.2% Temp: 20.3
Note on B35: Roupsen Kooshna: flyash CEM II
Note on B37: Roupsen Kooshna: flyash CEM II
Note on K39: Roupsen Kooshna: blocs were saturated with water due to rainfall the previous days
Note on K40: Roupsen Kooshna: blocs were saturated with water due to rainfall the previous days
Note on K41: Roupsen Kooshna: blocs were saturated with water due to rainfall the previous days
Note on B42: Roupsen Kooshna: application on salted water surface
Note on B43: Roupsen Kooshna: application on salted water surface
Note on B44: Roupsen Kooshna: Indoor Application
Note on B45: Roupsen Kooshna: Double coat. 1st Coat: 19/4/19 - 8-10 mm. 2nd Coat: On Primefix using Plasteuse.
Note on B46: Roupsen Kooshna: Double coat. 1st Coat: 19/4/19 - 8-10 mm. 2nd Coat: On Balisoned Primefix using masonry brush
Note on B47: Roupsen Kooshna: Double coat. 1st Coat: 19/4/19 - 8-10 mm. 2nd Coat: no Primefix, directly on 1st Coat.
Note on B48: Roupsen Kooshna: flyash blend @ 18%
Note on K48: Roupsen Kooshna: Y.application started at Noon.
Note on B49: Roupsen Kooshna: Flyash @ 18% blend
Note on B50: Roupsen Kooshna: flyash blend @ 18%
Note on B51: Roupsen Kooshna: Application with Breaker Vibration
Note on B52: Roupsen Kooshna: Application with Breaker Vibration
Note on B55: Roupsen Kooshna: silica fune @ 0.05%
Note on B57: Roupsen Kooshna: silica fune @ 0.1%
Note on B58: Roupsen Kooshna: silica fune @ 0.1%
Note on B59: Roupsen Kooshna: Silica fune @ 0.02%
Note on B60: Roupsen Kooshna: Reduce fines